## Sheet1
TEST REPORT
Customer
VARDEX Distributor: |  |  | Vardex Rep: | Dave Williams
Customer: |  |  | Contact person:
Products available from VARDEX USA
Workpiece |  |  | to assist with your many application
Identification Nr.: | Female Pipe thread |  | needs:
Material: | 316vss
Hardness: | 32
Thread | 2018-01-04
Npt
External/Internal: | Internal
Major Diameter:
Pitch:
Depth:
Machine
Machine type: | Hydamat
Machine Power: | 5ph
Max RPM | 2900
Coolant: | Flood | Download from www.vardexusa.com
Coolant : int/ext | internal | or call us for your FREE cd.
Test Data | Vardex #1 | Vardex #2 | Competitor #1 | Competitor #2
Insert:
Grade: | HCR37370L05-el18npt-tm
Tool Holder:
Cutting Speed (in/min): | 30 | 275
RPM: | 375 | 2900
Feed (in/flute): | 0.001 | 0.002
Results | Poor tool life | 1600 Ran out of parts
Failure -wear/breakage: | Chatter in threadd | clean & shinny
Tool life in pieces: | Burr in opening | no burr
Cutting Time:
Surface Finish:
Remarks : T Played around with two passes 80/20- but finished 60/40 Looking at Shrink fit ER 32 collet to improve tool life.
Tool life in pieces:1600 ran out of stock |  |  | Prepared by:
* When available, please place a picture of application over existing picture.